## Cup_PP_100_V1
Sample number | Count: Large | Count: Medium | Count: Small
1 | 1 | 4 | 8
2 | 0 | 5 | 9
3 | 1 | 4 | 7
4 | 0 | 4 | 2
5 | 0 | 2 | 6
6 | 0 | 0 | 10
7 | 0 | 4 | 5
8 | 0 | 1 | 13
9 | 1 | 4 | 10
10 | 1 | 1 | 3
11 | 0 | 0 | 16
12 | 0 | 0 | 1
13 | 0 | 5 | 10
14 | 2 | 4 | 13
15 | 4 | 2 | 16
16 | 0 | 1 | 12
17 | 0 | 0 | 6
18 | 0 | 0 | 9
19 | 0 | 0 | 5
20 | 0 | 2 | 8

## Cup_PP_100_V5
Sample number | Count: Large | Count: Medium | Count: Small
1 | 0 | 0 | 0
2 | 0 | 1 | 0
3 | 0 | 0 | 0
4 | 0 | 1 | 0
5 | 0 | 1 | 0
6 | 0 | 2 | 0
7 | 0 | 1 | 0
8 | 0 | 0 | 0
9 | 0 | 2 | 0
10 | 0 | 0 | 0
11 | 0 | 0 | 0
12 | 0 | 0 | 0
13 | 0 | 1 | 0
14 | 0 | 0 | 0
15 | 0 | 0 | 0
16 | 0 | 1 | 0
17 | 0 | 1 | 0
18 | 0 | 2 | 0
19 | 0 | 3 | 0
20 | 0 | 1 | 0

## Cup_PP_05_V1
Sample number | Count: Large | Count: Medium | Count: Small
1 | 0 | 0 | 0
2 | 0 | 0 | 0
3 | 0 | 0 | 0
4 | 0 | 0 | 0
5 | 0 | 0 | 0
6 | 0 | 0 | 0
7 | 0 | 0 | 0
8 | 0 | 0 | 0
9 | 0 | 0 | 0
10 | 0 | 0 | 0
11 | 0 | 0 | 0
12 | 0 | 0 | 0
13 | 0 | 0 | 0
14 | 0 | 0 | 0
15 | 0 | 0 | 0
16 | 0 | 0 | 0
17 | 0 | 0 | 0
18 | 0 | 0 | 0
19 | 0 | 0 | 0
20 | 0 | 0 | 0

## Cup_PP_05_V5
Sample number | Count: Large | Count: Medium | Count: Small
1 | 0 | 0 | 0
2 | 0 | 0 | 0
3 | 0 | 0 | 0
4 | 0 | 0 | 0
5 | 0 | 0 | 0
6 | 0 | 0 | 0
7 | 0 | 0 | 0
8 | 0 | 0 | 0
9 | 0 | 0 | 0
10 | 0 | 0 | 0
11 | 0 | 0 | 0
12 | 0 | 0 | 0
13 | 0 | 0 | 0
14 | 0 | 0 | 0
15 | 0 | 0 | 0
16 | 0 | 0 | 0
17 | 0 | 0 | 0
18 | 0 | 0 | 0
19 | 0 | 0 | 0
20 | 0 | 0 | 0

## Film_HDPE_15_V1
Sample number | Count: Large | Count: Medium | Count: Small
1 | 0 | 5 | 12
2 | 0 | 3 | 8
3 | 0 | 0 | 0
4 | 0 | 1 | 4
5 | 0 | 3 | 7
6 | 0 | 4 | 6
7 | 0 | 2 | 7
8 | 0 | 0 | 5
9 | 0 | 0 | 3
10 | 0 | 1 | 5
11 | 0 | 3 | 22
12 | 0 | 0 | 0
13 | 0 | 0 | 0
14 | 0 | 0 | 0
15 | 0 | 2 | 5
16 | 0 | 0 | 0
17 | 0 | 0 | 6
18 | 0 | 0 | 0
19 | 0 | 0 | 0
20 | 0 | 0 | 0

## Film_HDPE_15_V5
Sample number | Count: Large | Count: Medium | Count: Small
1 | 0 | 0 | 0
2 | 0 | 0 | 0
3 | 0 | 0 | 0
4 | 0 | 0 | 0
5 | 0 | 0 | 0
6 | 0 | 0 | 0
7 | 0 | 0 | 0
8 | 0 | 0 | 0
9 | 0 | 0 | 0
10 | 0 | 0 | 0
11 | 0 | 0 | 0
12 | 0 | 0 | 0
13 | 0 | 0 | 0
14 | 0 | 0 | 0
15 | 0 | 0 | 0
16 | 0 | 0 | 0
17 | 0 | 0 | 0
18 | 0 | 0 | 0
19 | 0 | 0 | 0
20 | 0 | 0 | 0