## Density of water
|  | Water Temperature | 21.6 | 0C
|  |  | 21.8 | 0C
|  |  | 21.1 | 0C
|  | Test 1 |  |  | Test 2 |  |  | Test 3 |  |  | Average
pychnometers |  | Empty pychno. | 41.1415 | g |  | 28.2528 | g |  | 51.9167 | g
| 50ml | Filled pychno. | 139.7974 | g |  | 78.2141 | g |  | 151.59 | g
| 100 ml | Volume of pychno. | 100 | ml |  | 50 |  |  | 100 | ml
|  |  | 0.986559 | g/ml |  | 0.999226 | g/ml |  | 0.996733 | g/ml | 0.9979795 | g/ml
|  |  | 41.1415 | g |  | 28.2528 | g
|  |  | 139.7863 | g |  | 78.2342 | g
|  |  | 100 | ml |  | 50
|  |  | 0.986448 | g/ml |  | 0.999628 | g/ml

## Density of plastic samples
Sample type | PP
Test 1 |  |  |  |  | Test 2 |  |  |  | Test 3 |  |  |  | Test 4 |  |  |  | Test 5
plastic |  | ms | 0.9745 | g | plastic | ms | 0.9362 | g | plastic | ms | 1.0071 | g | plastic | ms | 0.9696 | g | plastic | ms | 0.944 | g
empty pycno. |  | Mpe | 51.9167 | g | empty pycno. | Mpe | 51.9167 | g | empty pycno. | Mpe | 51.9167 | g | empty pycno. | Mpe | 51.9167 | g | empty pycno. | Mpe | 51.9167 | g
filled pycno. |  | Mfp | 151.59 | g | filled pycno. | Mfp | 151.59 | g | filled pycno. | Mfp | 151.59 | g | filled pycno. | Mfp | 151.59 | g | filled pycno. | Mfp | 151.59 | g
filled pycno+plastic |  | Mfpp | 151.4917 | g | filled pycno+plastic | Mfpp | 151.4957 | g | filled pycno+plastic | Mfpp | 151.4883 | g | filled pycno+plastic | Mfpp | 151.4978 | g | filled pycno+plastic | Mfpp | 151.4938 | g
|  | Water density | 0.9979795 | g/ml |  | Water density | 0.9979795 | g/ml |  | Water density | 0.9979795 | g/ml |  | Water density | 0.9979795 | g/ml |  | Water density | 0.9979795 | g/ml
|  | Sample density | 0.9065353 | g/ml |  | Sample density | 0.9066554 | g/ml |  | Sample density | 0.906444 | g/ml |  | Sample density | 0.9113213 | g/ml |  | Sample density | 0.9056841 | g/ml
|  | Average | 0.907328
|  | STD | 0.002264434
|  | ε_ρ (%) | 0.2495717
Sample type | HDPE
Test 1 |  |  |  |  | Test 2 |  |  |  | Test 3 |  |  |  | Test 4 |  |  |  | Test 5
plastic |  | ms | 0.5393 | g | plastic | ms | 0.5147 | g | plastic | ms | 0.5229 | g | plastic | ms | 0.5174 | g | plastic | ms | 0.5246 | g
empty pycno. |  | Mpe | 51.9167 | g | empty pycno. | Mpe | 51.9167 | g | empty pycno. | Mpe | 51.9167 | g | empty pycno. | Mpe | 51.9167 | g | empty pycno. | Mpe | 51.9167 | g
filled pycno. |  | Mfp | 151.59 | g | filled pycno. | Mfp | 151.59 | g | filled pycno. | Mfp | 151.59 | g | filled pycno. | Mfp | 151.59 | g | filled pycno. | Mfp | 151.59 | g
filled pycno+plastic |  | Mfpp | 151.5672 | g | filled pycno+plastic | Mfpp | 151.5651 | g | filled pycno+plastic | Mfpp | 151.5664 | g | filled pycno+plastic | Mfpp | 151.5691 | g | filled pycno+plastic | Mfpp | 151.5686 | g
|  | Water density | 0.9979795 | g/ml |  | Water density | 0.9979795 | g/ml |  | Water density | 0.9979795 | g/ml |  | Water density | 0.9979795 | g/ml |  | Water density | 0.9979795 | g/ml
|  | Sample density | 0.9574993 | g/ml |  | Sample density | 0.9519274 | g/ml |  | Sample density | 0.9548829 | g/ml |  | Sample density | 0.959232 | g/ml |  | Sample density | 0.9588646 | g/ml
|  | Average | 0.9564812
|  | STD | 0.003064932
|  | ε_ρ (%) | 0.3204383